## Sheet1
index | Temp | Kappa | TA_N | TA_U | TA_ISO | TA'_N | TA'_U | TA'_ISO | LA_N | LA_U | LA_ISO | O_N | O_U | O_ISO
0 | 300 | 0.3065498 | 2.527095e-15 | 3.67716e-13 | 2.045764e-09 | 1.156715e-14 | 2.000442e-12 | 1.721261e-09 | 3.227896e-13 | 5.25282e-12 | 4.055613e-09 | 2.032804e-17 | 5.135398e-13 | 1.432692e-13
1 | 350 | 0.2589619 | 1.364063e-15 | 3.11695e-13 | 2.045764e-09 | 6.243661e-15 | 1.695678e-12 | 1.721261e-09 | 2.032728e-13 | 4.451649e-12 | 4.055613e-09 | 1.280133e-17 | 4.266264e-13 | 1.432692e-13
2 | 400 | 0.2243513 | 7.995886e-16 | 2.704649e-13 | 2.045764e-09 | 3.659919e-15 | 1.471379e-12 | 1.721261e-09 | 1.361769e-13 | 3.862205e-12 | 4.055613e-09 | 8.57589e-18 | 3.646457e-13 | 1.432692e-13
3 | 450 | 0.1980278 | 4.991792e-16 | 2.388567e-13 | 2.045764e-09 | 2.28487e-15 | 1.299424e-12 | 1.721261e-09 | 9.564137e-14 | 3.410436e-12 | 4.055613e-09 | 6.023122e-18 | 3.18271e-13 | 1.432692e-13
4 | 500 | 0.1773194 | 3.275115e-16 | 2.138569e-13 | 2.045764e-09 | 1.499103e-15 | 1.163421e-12 | 1.721261e-09 | 6.972256e-14 | 3.053193e-12 | 4.055613e-09 | 4.390856e-18 | 2.822945e-13 | 1.432692e-13
5 | 550 | 0.1605929 | 2.236948e-16 | 1.935905e-13 | 2.045764e-09 | 1.023907e-15 | 1.053168e-12 | 1.721261e-09 | 5.238359e-14 | 2.763638e-12 | 4.055613e-09 | 3.298915e-18 | 2.535857e-13 | 1.432692e-13
6 | 600 | 0.146794 | 1.579434e-16 | 1.768304e-13 | 2.045764e-09 | 7.22947e-16 | 9.619896e-13 | 1.721261e-09 | 4.03487e-14 | 2.52421e-12 | 4.055613e-09 | 2.541005e-18 | 2.301524e-13 | 1.432692e-13
7 | 650 | 0.1352112 | 1.146709e-16 | 1.627394e-13 | 2.045764e-09 | 5.248776e-16 | 8.853323e-13 | 1.721261e-09 | 3.173535e-14 | 2.322937e-12 | 4.055613e-09 | 1.998569e-18 | 2.106674e-13 | 1.432692e-13
8 | 700 | 0.1253469 | 8.525393e-17 | 1.507274e-13 | 2.045764e-09 | 3.902288e-16 | 8.199845e-13 | 1.721261e-09 | 2.54091e-14 | 2.151376e-12 | 4.055613e-09 | 1.600166e-18 | 1.942133e-13 | 1.432692e-13
9 | 750 | 0.1168427 | 6.469363e-17 | 1.403659e-13 | 2.045764e-09 | 2.961191e-16 | 7.636164e-13 | 1.721261e-09 | 2.065854e-14 | 2.003402e-12 | 4.055613e-09 | 1.300994e-18 | 1.801357e-13 | 1.432692e-13
10 | 800 | 0.1094335 | 4.997429e-17 | 1.313369e-13 | 2.045764e-09 | 2.28745e-16 | 7.144967e-13 | 1.721261e-09 | 1.702211e-14 | 1.874466e-12 | 4.055613e-09 | 1.071986e-18 | 1.679556e-13 | 1.432692e-13
11 | 850 | 0.1029194 | 3.921307e-17 | 1.233988e-13 | 2.045764e-09 | 1.794881e-16 | 6.713122e-13 | 1.721261e-09 | 1.419144e-14 | 1.761117e-12 | 4.055613e-09 | 8.937219e-19 | 1.573145e-13 | 1.432692e-13
12 | 900 | 0.09714638 | 3.11987e-17 | 1.163654e-13 | 2.045764e-09 | 1.428043e-16 | 6.330489e-13 | 1.721261e-09 | 1.195517e-14 | 1.66069e-12 | 4.055613e-09 | 7.528902e-19 | 1.479385e-13 | 1.432692e-13
13 | 950 | 0.0919939 | 2.513114e-17 | 1.100902e-13 | 2.045764e-09 | 1.150316e-16 | 5.98911e-13 | 1.721261e-09 | 1.016512e-14 | 1.571096e-12 | 4.055613e-09 | 6.401598e-19 | 1.396152e-13 | 1.432692e-13
14 | 1000 | 0.08736643 | 2.046947e-17 | 1.044571e-13 | 2.045764e-09 | 9.369393e-17 | 5.682656e-13 | 1.721261e-09 | 8.71532e-15 | 1.490672e-12 | 4.055613e-09 | 5.48857e-19 | 1.321768e-13 | 1.432692e-13