## Sheet1
index | Temperature | dope | Concentration | Seebeck | Mobility | Elcond | Lorenz | Ekappa | Hallcoeff | PF | TotalRelaxTime | AcoRelaxTime | OptRelaxTime | ImpRelaxTime
0 | 300 | 1.8e+19 | 1.7952e+25 | 8.25224e-05 | 0.08524653 | 245182.8 | 2.131697e-08 | 1.567967 | 3.377571e-07 | 0.001669682 | 5.336866e-14 | 1.554513e-13 | 1.057198e-13 | 3.514018e-13
1 | 300 | 2.5e+20 | 2.4977e+26 | 1.73859e-05 | 0.009312824 | 372669.9 | 2.368633e-08 | 2.648155 | 2.409869e-08 | 0.0001126468 | 1.226856e-14 | 1.538968e-14 | 1.203174e-13 | 1.216668e-13
2 | 350 | 1.8e+19 | 1.7993e+25 | 9.508437e-05 | 0.07223953 | 208256.4 | 2.066317e-08 | 1.506133 | 3.417826e-07 | 0.001882854 | 4.680907e-14 | 1.287096e-13 | 9.117284e-14 | 3.808399e-13
3 | 350 | 2.5e+20 | 2.5011e+26 | 2.045052e-05 | 0.008032037 | 321862.5 | 2.342474e-08 | 2.638841 | 2.438357e-08 | 0.0001346105 | 1.066133e-14 | 1.315756e-14 | 1.031497e-13 | 1.234514e-13
4 | 400 | 1.8e+19 | 1.7937e+25 | 0.0001074202 | 0.0618948 | 177870.9 | 2.004857e-08 | 1.426423 | 3.482071e-07 | 0.002052469 | 4.156625e-14 | 1.086116e-13 | 8.026486e-14 | 4.180412e-13
5 | 400 | 2.5e+20 | 2.5008e+26 | 2.360885e-05 | 0.00704935 | 282443.3 | 2.312861e-08 | 2.613009 | 2.474934e-08 | 0.0001574277 | 9.432434e-15 | 1.149711e-14 | 9.027295e-14 | 1.256076e-13
6 | 450 | 1.8e+19 | 1.8045e+25 | 0.0001188044 | 0.05311499 | 153565.7 | 1.948941e-08 | 1.346807 | 3.519356e-07 | 0.002167501 | 3.710427e-14 | 9.208075e-14 | 7.184018e-14 | 4.605631e-13
7 | 450 | 2.5e+20 | 2.4966e+26 | 2.68723e-05 | 0.006272347 | 250896.1 | 2.280171e-08 | 2.574387 | 2.519495e-08 | 0.0001811772 | 8.464513e-15 | 1.021688e-14 | 8.025709e-14 | 1.281539e-13
8 | 500 | 1.8e+19 | 1.8053e+25 | 0.0001299993 | 0.04590857 | 132785.5 | 1.896774e-08 | 1.25932 | 3.580725e-07 | 0.002244052 | 3.33663e-14 | 7.899722e-14 | 6.508543e-14 | 5.135415e-13
9 | 500 | 2.5e+20 | 2.4967e+26 | 3.01825e-05 | 0.005623195 | 224938.3 | 2.245272e-08 | 2.525238 | 2.563637e-08 | 0.000204915 | 7.664035e-15 | 9.174169e-15 | 7.224906e-14 | 1.309439e-13
10 | 550 | 1.8e+19 | 1.7965e+25 | 0.0001410607 | 0.03990579 | 114860.2 | 1.848108e-08 | 1.167507 | 3.665741e-07 | 0.002285503 | 3.017745e-14 | 6.84047e-14 | 5.954561e-14 | 5.798445e-13
11 | 550 | 2.5e+20 | 2.501e+26 | 3.352545e-05 | 0.005069863 | 203149.4 | 2.20881e-08 | 2.467952 | 2.606903e-08 | 0.0002283309 | 6.98778e-15 | 8.304093e-15 | 6.57011e-14 | 1.339769e-13
12 | 600 | 1.8e+19 | 1.8024e+25 | 0.0001512139 | 0.03466378 | 100100.2 | 1.803752e-08 | 1.083336 | 3.72541e-07 | 0.002288855 | 2.732186e-14 | 5.925161e-14 | 5.494671e-14 | 6.561271e-13
13 | 600 | 2.5e+20 | 2.5014e+26 | 3.696516e-05 | 0.004606391 | 184613.3 | 2.1709e-08 | 2.404662 | 2.65738e-08 | 0.0002522599 | 6.422681e-15 | 7.58592e-15 | 6.024396e-14 | 1.374402e-13
14 | 650 | 1.8e+19 | 1.7985e+25 | 0.0001613015 | 0.0302466 | 87156.81 | 1.76216e-08 | 0.9982976 | 3.809148e-07 | 0.00226766 | 2.483369e-14 | 5.169297e-14 | 5.103758e-14 | 7.521721e-13
15 | 650 | 2.5e+20 | 2.4982e+26 | 4.050396e-05 | 0.004212726 | 168617.5 | 2.131982e-08 | 2.336681 | 2.714997e-08 | 0.000276629 | 5.943851e-15 | 6.983728e-15 | 5.5626e-14 | 1.41365e-13
16 | 700 | 1.8e+19 | 1.7966e+25 | 0.0001709497 | 0.02643348 | 76087.41 | 1.723553e-08 | 0.9179849 | 3.892878e-07 | 0.002223564 | 2.260928e-14 | 4.523539e-14 | 4.768119e-14 | 8.692512e-13
17 | 700 | 2.5e+20 | 2.4991e+26 | 4.405189e-05 | 0.00386139 | 154608.2 | 2.093024e-08 | 2.26519 | 2.770934e-08 | 0.0003000278 | 5.51931e-15 | 6.453301e-15 | 5.167077e-14 | 1.455746e-13
18 | 750 | 1.8e+19 | 1.7962e+25 | 0.0001801911 | 0.0231362 | 66580.42 | 1.687608e-08 | 0.8427124 | 3.977111e-07 | 0.002161788 | 2.061165e-14 | 3.969794e-14 | 4.47645e-14 | 1.013279e-12
19 | 750 | 2.5e+20 | 2.4962e+26 | 4.768919e-05 | 0.003556762 | 142250 | 2.05385e-08 | 2.191201 | 2.833721e-08 | 0.0003235133 | 5.151488e-15 | 5.997482e-15 | 4.824256e-14 | 1.502977e-13
20 | 800 | 1.8e+19 | 1.7968e+25 | 0.0001890584 | 0.02028102 | 58385.55 | 1.654046e-08 | 0.7725793 | 4.062364e-07 | 0.002086879 | 1.881181e-14 | 3.493471e-14 | 4.220342e-14 | 1.192581e-12
21 | 800 | 2.5e+20 | 2.4974e+26 | 5.131451e-05 | 0.00327962 | 131228 | 2.015347e-08 | 2.11576 | 2.894335e-08 | 0.0003455467 | 4.817979e-15 | 5.586077e-15 | 4.524531e-14 | 1.553366e-13
22 | 850 | 1.8e+19 | 1.7982e+25 | 0.0001975837 | 0.01780563 | 51299.25 | 1.622629e-08 | 0.7075368 | 4.149143e-07 | 0.002002687 | 1.718629e-14 | 3.082602e-14 | 3.993421e-14 | 1.419224e-12
23 | 850 | 2.5e+20 | 2.5025e+26 | 5.491324e-05 | 0.003026195 | 121333.8 | 1.97778e-08 | 2.039758 | 2.952458e-08 | 0.0003658776 | 4.513217e-15 | 5.211705e-15 | 4.260277e-14 | 1.606938e-13
24 | 900 | 1.8e+19 | 1.8e+25 | 0.0002057973 | 0.01565696 | 45154.24 | 1.593149e-08 | 0.6474367 | 4.237937e-07 | 0.001912397 | 1.571562e-14 | 2.727266e-14 | 3.790771e-14 | 1.711348e-12
25 | 900 | 2.5e+20 | 2.4964e+26 | 5.869408e-05 | 0.002810741 | 112419.7 | 1.940087e-08 | 1.962936 | 3.026332e-08 | 0.0003872853 | 4.252947e-15 | 4.894848e-15 | 4.02512e-14 | 1.66927e-13