## Sheet1
index | Temperature | dope | Concentration | Seebeck | Mobility | Elcond | Lorenz | Ekappa | Hallcoeff | PF | TotalRelaxTime | AcoRelaxTime | OptRelaxTime | ImpRelaxTime
0 | 300 | 1.8e+19 | 6.2974e+24 | 0.0001404231 | 0.1031864 | 104110 | 1.956651e-08 | 0.6111209 | 9.733299e-07 | 0.002052907 | 5.840222e-14 | 2.000634e-13 | 9.450958e-14 | 6.479689e-13
1 | 300 | 2.5e+20 | 3.1867e+25 | 6.270836e-05 | 0.04609058 | 235323.8 | 2.134737e-08 | 1.507063 | 1.948574e-07 | 0.0009253726 | 3.637828e-14 | 6.895942e-14 | 1.075535e-13 | 2.710066e-13
2 | 350 | 1.8e+19 | 5.2685e+24 | 0.0001699678 | 0.08848544 | 74691.07 | 1.876792e-08 | 0.4906285 | 1.182001e-06 | 0.002157754 | 5.192391e-14 | 1.7011e-13 | 8.163736e-14 | 8.84089e-13
3 | 350 | 2.5e+20 | 3.0662e+25 | 7.451703e-05 | 0.04008526 | 196923.2 | 2.056332e-08 | 1.417288 | 2.063695e-07 | 0.001093473 | 3.223446e-14 | 5.95265e-14 | 9.230389e-14 | 2.950131e-13
4 | 400 | 1.8e+19 | 4.4136e+24 | 0.0001995584 | 0.07544762 | 53351.23 | 1.80842e-08 | 0.3859257 | 1.436651e-06 | 0.002124635 | 4.633537e-14 | 1.434743e-13 | 7.227619e-14 | 1.288524e-12
5 | 400 | 2.5e+20 | 2.9558e+25 | 8.637183e-05 | 0.03507271 | 166091.7 | 1.981561e-08 | 1.316483 | 2.184482e-07 | 0.00123906 | 2.885467e-14 | 5.202713e-14 | 8.093378e-14 | 3.246849e-13
6 | 450 | 1.8e+19 | 3.7567e+24 | 0.0002277667 | 0.06382914 | 38418.36 | 1.749573e-08 | 0.3024707 | 1.722276e-06 | 0.001993055 | 4.133033e-14 | 1.196542e-13 | 6.519682e-14 | 2.001131e-12
7 | 450 | 2.5e+20 | 2.8173e+25 | 9.88238e-05 | 0.03103534 | 140086.6 | 1.910019e-08 | 1.204056 | 2.341042e-07 | 0.001368106 | 2.614775e-14 | 4.62407e-14 | 7.208958e-14 | 3.640864e-13
8 | 500 | 1.8e+19 | 3.2516e+24 | 0.0002542025 | 0.05371625 | 27984.61 | 1.69795e-08 | 0.2375823 | 2.034222e-06 | 0.001808335 | 3.682337e-14 | 9.913999e-14 | 5.962055e-14 | 3.36497e-12
9 | 500 | 2.5e+20 | 2.7101e+25 | 0.0001108439 | 0.02736149 | 118803 | 1.845051e-08 | 1.095988 | 2.488532e-07 | 0.001459658 | 2.372086e-14 | 4.104825e-14 | 6.50877e-14 | 4.112633e-13
10 | 550 | 1.8e+19 | 2.8322e+24 | 0.0002795257 | 0.04512925 | 20477.88 | 1.65173e-08 | 0.1860316 | 2.391281e-06 | 0.001600032 | 3.279499e-14 | 8.210574e-14 | 5.506527e-14 | 6.545217e-12
11 | 550 | 2.5e+20 | 2.5798e+25 | 0.0001234073 | 0.02428354 | 100370.9 | 1.784127e-08 | 0.9849093 | 2.675154e-07 | 0.001528583 | 2.167649e-14 | 3.679601e-14 | 5.935824e-14 | 4.74111e-13
12 | 600 | 1.8e+19 | 2.504e+24 | 0.0003029894 | 0.03787622 | 15195.28 | 1.610092e-08 | 0.1467947 | 2.772733e-06 | 0.001394965 | 2.91847e-14 | 6.804483e-14 | 5.125298e-14 | 1.74614e-11
13 | 600 | 2.5e+20 | 2.4634e+25 | 0.0001357606 | 0.02150738 | 84883.82 | 1.728754e-08 | 0.8804596 | 2.869218e-07 | 0.001564488 | 1.982043e-14 | 3.296393e-14 | 5.461681e-14 | 5.532697e-13
14 | 650 | 1.8e+19 | 2.2995e+24 | 0.0003226669 | 0.03175592 | 11699.69 | 1.572554e-08 | 0.1195896 | 3.098489e-06 | 0.0012181 | 2.593822e-14 | 5.642989e-14 | 4.800298e-14 | inf
15 | 650 | 2.5e+20 | 2.3595e+25 | 0.0001478392 | 0.0190076 | 71856.38 | 1.678466e-08 | 0.7839552 | 3.06989e-07 | 0.001570524 | 1.812202e-14 | 2.949869e-14 | 5.062841e-14 | 6.536282e-13
16 | 700 | 1.8e+19 | 2.9596e+24 | 0.0003137609 | 0.02610003 | 12376.3 | 1.542446e-08 | 0.1336285 | 2.474727e-06 | 0.001218397 | 2.27196e-14 | 4.558493e-14 | 4.52944e-14 | inf
17 | 700 | 2.5e+20 | 2.2533e+25 | 0.0001600026 | 0.01680861 | 60682.55 | 1.632194e-08 | 0.6933197 | 3.296297e-07 | 0.001553523 | 1.659318e-14 | 2.644402e-14 | 4.721615e-14 | 7.868994e-13
18 | 750 | 1.8e+19 | 3.7311e+24 | 0.0003058399 | 0.02155494 | 12885.21 | 1.514578e-08 | 0.1463674 | 2.018666e-06 | 0.001205257 | 1.992839e-14 | 3.724067e-14 | 4.286823e-14 | inf
19 | 750 | 2.5e+20 | 2.159e+25 | 0.0001718231 | 0.01483155 | 51303.59 | 1.590109e-08 | 0.6118374 | 3.529575e-07 | 0.001514644 | 1.517903e-14 | 2.36677e-14 | 4.427053e-14 | 9.612432e-13
20 | 800 | 1.8e+19 | 4.6218e+24 | 0.0002987293 | 0.01788376 | 13242.82 | 1.488747e-08 | 0.1577217 | 1.676175e-06 | 0.001181779 | 1.75068e-14 | 3.073162e-14 | 4.068202e-14 | inf
21 | 800 | 2.5e+20 | 2.0752e+25 | 0.0001832772 | 0.0130647 | 43437.19 | 1.551725e-08 | 0.5392205 | 3.769079e-07 | 0.001459078 | 1.387271e-14 | 2.115737e-14 | 4.169928e-14 | 1.193461e-12
22 | 850 | 1.8e+19 | 5.6398e+24 | 0.0002922954 | 0.01490436 | 13467.43 | 1.464767e-08 | 0.1676766 | 1.413048e-06 | 0.001150611 | 1.540491e-14 | 2.559135e-14 | 3.870169e-14 | 53421.17
23 | 850 | 2.5e+20 | 1.9893e+25 | 0.0001947612 | 0.01151552 | 36702.23 | 1.516226e-08 | 0.4730153 | 4.036773e-07 | 0.001392186 | 1.268642e-14 | 1.893763e-14 | 3.942794e-14 | 1.522489e-12
24 | 900 | 1.8e+19 | 6.7929e+24 | 0.0002864336 | 0.01247545 | 13577.61 | 1.442471e-08 | 0.1762678 | 1.206894e-06 | 0.001113965 | 1.357944e-14 | 2.148684e-14 | 3.689952e-14 | inf
25 | 900 | 2.5e+20 | 1.9233e+25 | 0.0002054579 | 0.01012226 | 31191.13 | 1.484023e-08 | 0.4165952 | 4.288177e-07 | 0.001316669 | 1.157687e-14 | 1.690786e-14 | 3.741303e-14 | 1.974683e-12