## Sheet1
index | Temperature | dope | Concentration | Seebeck | Mobility | Elcond | Lorenz | Ekappa | Hallcoeff | PF | TotalRelaxTime | AcoRelaxTime | OptRelaxTime | ImpRelaxTime
0 | 300 | 1.8e+19 | 1.1699e+25 | 0.0003466753 | 0.0175125 | 32824.03 | 1.400807e-08 | 0.1379404 | 5.222803e-07 | 0.003944915 | 2.428726e-14 | 2.821182e-14 | 1.76362e-13 | 1.737348e-11
1 | 300 | 2.5e+20 | 2.1887e+26 | 0.0001204966 | 0.01050796 | 368473.8 | 1.649537e-08 | 1.823434 | 2.74433e-08 | 0.005350033 | 1.639124e-14 | 1.872143e-14 | 1.950833e-13 | 4.052798e-13
2 | 350 | 1.8e+19 | 1.2725e+25 | 0.0003609426 | 0.0124436 | 25368.89 | 1.360848e-08 | 0.1208312 | 5.004731e-07 | 0.003305048 | 1.844284e-14 | 2.087999e-14 | 1.589125e-13 | 2.773296e-11
3 | 350 | 2.5e+20 | 2.1913e+26 | 0.0001367724 | 0.008093845 | 284161.6 | 1.564643e-08 | 1.55614 | 2.86494e-08 | 0.005315723 | 1.324777e-14 | 1.476248e-14 | 1.723144e-13 | 5.149974e-13
4 | 400 | 1.8e+19 | 1.349e+25 | 0.0003748456 | 0.009100893 | 19669.57 | 1.325125e-08 | 0.1042586 | 4.922974e-07 | 0.002763756 | 1.43721e-14 | 1.5955e-14 | 1.452908e-13 | 4.940074e-11
5 | 400 | 2.5e+20 | 2.2144e+26 | 0.0001512014 | 0.006285873 | 223009.8 | 1.496072e-08 | 1.334555 | 2.962921e-08 | 0.005098417 | 1.080954e-14 | 1.182864e-14 | 1.552308e-13 | 6.543283e-13
6 | 450 | 1.8e+19 | 1.4185e+25 | 0.0003874921 | 0.006810878 | 15479.29 | 1.293188e-08 | 0.09007934 | 4.882985e-07 | 0.002324219 | 1.142922e-14 | 1.24941e-14 | 1.342651e-13 | 1.073251e-10
7 | 450 | 2.5e+20 | 2.2082e+26 | 0.0001654976 | 0.004955714 | 175327.4 | 1.436742e-08 | 1.133551 | 3.105007e-08 | 0.004802121 | 8.943622e-15 | 9.654472e-15 | 1.417037e-13 | 8.506256e-13
8 | 500 | 1.8e+19 | 1.4796e+25 | 0.000399288 | 0.005196047 | 12317.92 | 1.264444e-08 | 0.07787661 | 4.882832e-07 | 0.001963858 | 9.24163e-15 | 9.979076e-15 | 1.250847e-13 | 5.663195e-10
9 | 500 | 2.5e+20 | 2.2382e+26 | 0.0001776932 | 0.003927288 | 140829.5 | 1.388246e-08 | 0.9775301 | 3.199821e-08 | 0.004446675 | 7.442715e-15 | 7.949103e-15 | 1.308346e-13 | 1.091736e-12
10 | 550 | 1.8e+19 | 1.5157e+25 | 0.0004113769 | 0.004030532 | 9787.58 | 1.238342e-08 | 0.06666207 | 4.971305e-07 | 0.001656361 | 7.579302e-15 | 8.102787e-15 | 1.172687e-13 | -2.875816e-10
11 | 550 | 2.5e+20 | 2.2377e+26 | 0.0001900884 | 0.003153153 | 113046.5 | 1.344934e-08 | 0.8362206 | 3.34201e-08 | 0.004084779 | 6.26482e-15 | 6.635242e-15 | 1.217264e-13 | 1.436865e-12
12 | 600 | 1.8e+19 | 1.544e+25 | 0.0004229002 | 0.003171059 | 7844.536 | 1.214638e-08 | 0.05716965 | 5.088125e-07 | 0.001402953 | 6.290469e-15 | 6.669864e-15 | 1.105041e-13 | -1.454021e-10
13 | 600 | 2.5e+20 | 2.2474e+26 | 0.0002014389 | 0.002550636 | 91842.26 | 1.307644e-08 | 0.7205819 | 3.472936e-08 | 0.003726741 | 5.309439e-15 | 5.585156e-15 | 1.140193e-13 | 1.896365e-12
14 | 650 | 1.8e+19 | 1.6065e+25 | 0.00043174 | 0.002525087 | 6499.324 | 1.193192e-08 | 0.05040713 | 5.096982e-07 | 0.00121147 | 5.273337e-15 | 5.553097e-15 | 1.045743e-13 | -1.105309e-10
15 | 650 | 2.5e+20 | 2.2645e+26 | 0.0002119108 | 0.002078788 | 75419.94 | 1.275086e-08 | 0.6250847 | 3.595447e-08 | 0.003386823 | 4.529492e-15 | 4.737869e-15 | 1.073802e-13 | 2.517187e-12
16 | 700 | 1.8e+19 | 2.3375e+25 | 0.000411169 | 0.002021123 | 7569.254 | 1.176011e-08 | 0.06231068 | 3.649059e-07 | 0.001279658 | 4.440346e-15 | 4.647749e-15 | 9.938914e-14 | -8.534303e-11
17 | 700 | 2.5e+20 | 2.2698e+26 | 0.0002222274 | 0.001708886 | 62146.59 | 1.245783e-08 | 0.5419483 | 3.739712e-08 | 0.003069111 | 3.892318e-15 | 4.05223e-15 | 1.015612e-13 | 3.420154e-12
18 | 750 | 1.8e+19 | 3.2723e+25 | 0.0003932744 | 0.001633469 | 8563.958 | 1.160472e-08 | 0.07453672 | 2.714038e-07 | 0.001324543 | 3.768276e-15 | 3.924143e-15 | 9.473974e-14 | -6.856527e-11
19 | 750 | 2.5e+20 | 2.2802e+26 | 0.0002318729 | 0.001414235 | 51665.56 | 1.219738e-08 | 0.4726384 | 3.879032e-08 | 0.002777802 | 3.363657e-15 | 3.487813e-15 | 9.641991e-14 | 4.728144e-12
20 | 800 | 1.8e+19 | 4.4369e+25 | 0.0003775624 | 0.00133178 | 9467.282 | 1.146385e-08 | 0.08682519 | 2.083107e-07 | 0.001349593 | 3.220401e-15 | 3.338979e-15 | 9.053759e-14 | -5.686853e-11
21 | 800 | 2.5e+20 | 2.2939e+26 | 0.0002409486 | 0.001177955 | 43293.44 | 1.196381e-08 | 0.4143637 | 4.015263e-08 | 0.002513454 | 2.922319e-15 | 3.019728e-15 | 9.183111e-14 | 6.72015e-12
22 | 850 | 1.8e+19 | 5.857e+25 | 0.0003636535 | 0.001094521 | 10270.93 | 1.133585e-08 | 0.09896533 | 1.641412e-07 | 0.001358268 | 2.769658e-15 | 2.860871e-15 | 8.671408e-14 | -4.840239e-11
23 | 850 | 2.5e+20 | 2.2954e+26 | 0.0002500501 | 0.0009880291 | 36335.34 | 1.174939e-08 | 0.3628802 | 4.176425e-08 | 0.002271869 | 2.55333e-15 | 2.630585e-15 | 8.769259e-14 | 1.01705e-11
24 | 900 | 1.8e+19 | 7.5578e+25 | 0.0003512518 | 0.0009061508 | 10972.52 | 1.121929e-08 | 0.1107935 | 1.322401e-07 | 0.001353765 | 2.395774e-15 | 2.466648e-15 | 8.321502e-14 | -4.20799e-11
25 | 900 | 2.5e+20 | 2.3131e+26 | 0.0002582046 | 0.0008328022 | 30864.03 | 1.15579e-08 | 0.321051 | 4.310622e-08 | 0.002057693 | 2.23979e-15 | 2.301507e-15 | 8.394911e-14 | 1.648165e-11