## Sheet1
index | Temperature | dope | Concentration | Seebeck | Mobility | Elcond | Lorenz | Ekappa | Hallcoeff | PF | TotalRelaxTime | AcoRelaxTime | OptRelaxTime | ImpRelaxTime
0 | 300 | 5e+18 | 4.9968e+24 | 0.0001524127 | 0.01690032 | 13530.03 | 1.550031e-08 | 0.06291587 | 1.322215e-06 | 0.0003142976 | 1.15154e-14 | 1.359997e-14 | 3.576933e-13 | 9.510301e-14
1 | 300 | 9e+18 | 9.0082e+24 | 0.0001136809 | 0.01297076 | 18720.27 | 1.663766e-08 | 0.09343842 | 7.208813e-07 | 0.0002419287 | 9.262879e-15 | 1.160826e-14 | 3.744428e-13 | 5.224214e-14
2 | 350 | 5e+18 | 4.9944e+24 | 0.0001706179 | 0.01324534 | 10598.81 | 1.480788e-08 | 0.05493107 | 1.383419e-06 | 0.0003085363 | 9.480894e-15 | 1.058566e-14 | 3.189869e-13 | 1.270174e-13
3 | 350 | 9e+18 | 8.9649e+24 | 0.0001300543 | 0.01060158 | 15227.43 | 1.577176e-08 | 0.0840572 | 7.588417e-07 | 0.0002575585 | 7.902424e-15 | 9.223788e-15 | 3.312003e-13 | 6.618657e-14
4 | 400 | 5e+18 | 4.9971e+24 | 0.0001871266 | 0.01037905 | 8309.655 | 1.424593e-08 | 0.04735152 | 1.44439e-06 | 0.0002909739 | 7.803535e-15 | 8.415807e-15 | 2.89563e-13 | 1.703707e-13
5 | 400 | 9e+18 | 9.0042e+24 | 0.0001447041 | 0.008580231 | 12378.07 | 1.507809e-08 | 0.07465509 | 7.904403e-07 | 0.0002591878 | 6.685712e-15 | 7.446697e-15 | 2.988361e-13 | 8.376148e-14
6 | 450 | 5e+18 | 4.9962e+24 | 0.0002023344 | 0.008175189 | 6544.056 | 1.377644e-08 | 0.04056921 | 1.507702e-06 | 0.0002679086 | 6.452178e-15 | 6.808222e-15 | 2.662389e-13 | 2.299293e-13
7 | 450 | 9e+18 | 9.0157e+24 | 0.0001585479 | 0.006947571 | 10035.58 | 1.449451e-08 | 0.0654574 | 8.251238e-07 | 0.0002522689 | 5.658303e-15 | 6.107666e-15 | 2.73371e-13 | 1.070123e-13
8 | 500 | 5e+18 | 4.9864e+24 | 0.0002165424 | 0.006489304 | 5184.338 | 1.337533e-08 | 0.03467112 | 1.575308e-06 | 0.0002430969 | 5.371367e-15 | 5.588704e-15 | 2.471526e-13 | 3.130966e-13
9 | 500 | 9e+18 | 8.997e+24 | 0.0001717487 | 0.005643876 | 8135.484 | 1.399577e-08 | 0.05693117 | 8.63441e-07 | 0.0002399774 | 4.802282e-15 | 5.075274e-15 | 2.526959e-13 | 1.380581e-13
10 | 550 | 5e+18 | 5.0113e+24 | 0.0002292316 | 0.005188571 | 4165.862 | 1.303338e-08 | 0.02986241 | 1.633118e-06 | 0.0002189041 | 4.500658e-15 | 4.640068e-15 | 2.311977e-13 | 4.254704e-13
11 | 550 | 9e+18 | 9.0253e+24 | 0.0001837856 | 0.004596898 | 6647.165 | 1.357384e-08 | 0.04962514 | 8.978839e-07 | 0.0002245224 | 4.085793e-15 | 4.257434e-15 | 2.355704e-13 | 1.778642e-13
12 | 600 | 5e+18 | 5.016e+24 | 0.000241398 | 0.004187975 | 3365.665 | 1.273048e-08 | 0.02570792 | 1.698768e-06 | 0.0001961274 | 3.802127e-15 | 3.895376e-15 | 2.175304e-13 | 5.885852e-13
13 | 600 | 9e+18 | 9.0134e+24 | 0.0001954624 | 0.003768562 | 5442.21 | 1.320225e-08 | 0.04310965 | 9.371453e-07 | 0.0002079226 | 3.495718e-15 | 3.607136e-15 | 2.210041e-13 | 2.319517e-13
14 | 650 | 5e+18 | 5.0007e+24 | 0.0002531587 | 0.003410925 | 2732.829 | 1.245962e-08 | 0.0221325 | 1.772996e-06 | 0.0001751452 | 3.236979e-15 | 3.301752e-15 | 2.056415e-13 | 8.349044e-13
15 | 650 | 9e+18 | 9.033e+24 | 0.000206258 | 0.003105159 | 4493.911 | 1.287918e-08 | 0.03762063 | 9.738585e-07 | 0.0001911817 | 3.00417e-15 | 3.079054e-15 | 2.08464e-13 | 3.031612e-13
16 | 700 | 5e+18 | 5.0046e+24 | 0.0002639717 | 0.00279929 | 2244.531 | 1.221926e-08 | 0.01919856 | 1.842102e-06 | 0.0001564013 | 2.773909e-15 | 2.820462e-15 | 1.951915e-13 | 1.209085e-12
17 | 700 | 9e+18 | 9.0086e+24 | 0.0002168811 | 0.002576546 | 3718.814 | 1.25887e-08 | 0.03277053 | 1.016242e-06 | 0.0001749233 | 2.597156e-15 | 2.649059e-15 | 1.974695e-13 | 4.032409e-13
18 | 750 | 5e+18 | 4.9855e+24 | 0.0002745962 | 0.002316036 | 1849.956 | 1.200046e-08 | 0.01665024 | 1.921592e-06 | 0.0001394923 | 2.393383e-15 | 2.427785e-15 | 1.858809e-13 | 1.849572e-12
19 | 750 | 9e+18 | 9.0061e+24 | 0.0002268221 | 0.00214974 | 3101.938 | 1.233113e-08 | 0.02868779 | 1.057072e-06 | 0.0001595893 | 2.255876e-15 | 2.292979e-15 | 1.877548e-13 | 5.414769e-13
20 | 800 | 5e+18 | 5.0136e+24 | 0.0002839392 | 0.001928288 | 1548.931 | 1.180557e-08 | 0.0146288 | 1.984285e-06 | 0.0001248771 | 2.076027e-15 | 2.102068e-15 | 1.775412e-13 | 2.986856e-12
21 | 800 | 9e+18 | 9.0191e+24 | 0.0002361796 | 0.001803713 | 2606.393 | 1.210046e-08 | 0.02523085 | 1.096862e-06 | 0.0001453867 | 1.968713e-15 | 1.995978e-15 | 1.790807e-13 | 7.383449e-13
22 | 850 | 5e+18 | 5.0146e+24 | 0.0002932754 | 0.001617069 | 1299.197 | 1.162547e-08 | 0.01283821 | 2.059042e-06 | 0.0001117445 | 1.811509e-15 | 1.831606e-15 | 1.699823e-13 | 5.743476e-12
23 | 850 | 9e+18 | 8.9857e+24 | 0.0002455439 | 0.001523047 | 2192.692 | 1.188851e-08 | 0.02215767 | 1.143314e-06 | 0.0001322013 | 1.727183e-15 | 1.747695e-15 | 1.7125e-13 | 1.04619e-12
24 | 900 | 5e+18 | 4.9908e+24 | 0.000302615 | 0.001365043 | 1091.514 | 1.145866e-08 | 0.01125656 | 2.146034e-06 | 9.995631e-05 | 1.589259e-15 | 1.605029e-15 | 1.630897e-13 | 1.975657e-11
25 | 900 | 9e+18 | 9.0181e+24 | 0.0002539509 | 0.001291746 | 1866.383 | 1.169959e-08 | 0.01965232 | 1.18221e-06 | 0.000120365 | 1.520853e-15 | 1.536625e-15 | 1.641636e-13 | 1.521475e-12